## Sheet1
| Dmax(mm) | Tg(K) | Tx(K) | Tl(K) | yield(MPa) | Modulus (GPa) | Ε(%) | Ni | Cr | Nb | P | B | Si | Fe | C | Mo | Y | Co | Au | Ge | Pd | Cu | Zr | Ti | Al | Mg | Ag | Gd | La | Ga | Hf | Sn | In | Ca | Zn | Nd | Er | Dy | Pr | Ho | Ce | Sc | Ta | Mn | Tm | Pt | V | W | Tb | Li | Sm | Lu | Yb | Pb | Sr | Ru | Be | Rh | S | cls_label
count | 194 | 220 | 208 | 180 | 128 | 117 | 118 | 291 | 291 | 291 | 291 | 291 | 291 | 291 | 291 | 291 | 291 | 291 | 291 | 291 | 291 | 291 | 291 | 291 | 291 | 291 | 291 | 291 | 291 | 291 | 291 | 291 | 291 | 291 | 291 | 291 | 291 | 291 | 291 | 291 | 291 | 291 | 291 | 291 | 291 | 291 | 291 | 291 | 291 | 291 | 291 | 291 | 291 | 291 | 291 | 291 | 291 | 291 | 291 | 291
mean | 9.138557 | 670.1478 | 740.9296 | 1161.212 | 1664.051 | 94.15752 | 3.815932 | 5.917113 | 0 | 0.6706529 | 0 | 0.003436426 | 0.0137457 | 0.9809966 | 0 | 0 | 0.05154639 | 0.8781787 | 0.04123711 | 0 | 0.1683849 | 24.21612 | 54.16698 | 1.362371 | 8.880034 | 0 | 1.910412 | 0.0137457 | 0 | 0 | 0.4725086 | 0.0257732 | 0.02405498 | 0 | 0 | 0 | 0 | 0 | 0 | 0 | 0 | 0.03436426 | 0.0790378 | 0 | 0 | 0 | 0.006872852 | 0.02061856 | 0 | 0 | 0 | 0 | 0 | 0 | 0 | 0 | 0 | 0 | 0.04982818 | 1
std | 7.357291 | 62.75426 | 65.39968 | 58.76142 | 212.3168 | 36.66532 | 3.377468 | 6.50189 | 0 | 3.797829 | 0 | 0.05862104 | 0.2344842 | 2.692449 | 0 | 0 | 0.3905204 | 4.090255 | 0.4374895 | 0 | 0.9768866 | 12.50788 | 8.474086 | 4.570326 | 4.27219 | 0 | 3.62672 | 0.1851841 | 0 | 0 | 2.798571 | 0.2162111 | 0.4103473 | 0 | 0 | 0 | 0 | 0 | 0 | 0 | 0 | 0.3197863 | 0.5668489 | 0 | 0 | 0 | 0.1172421 | 0.2617994 | 0 | 0 | 0 | 0 | 0 | 0 | 0 | 0 | 0 | 0 | 0.3621178 | 0
min | 0.68 | 378 | 446 | 858 | 919 | 66.1 | 0 | 0 | 0 | 0 | 0 | 0 | 0 | 0 | 0 | 0 | 0 | 0 | 0 | 0 | 0 | 0 | 20 | 0 | 0 | 0 | 0 | 0 | 0 | 0 | 0 | 0 | 0 | 0 | 0 | 0 | 0 | 0 | 0 | 0 | 0 | 0 | 0 | 0 | 0 | 0 | 0 | 0 | 0 | 0 | 0 | 0 | 0 | 0 | 0 | 0 | 0 | 0 | 0 | 1
25% | 3 | 656.75 | 722.75 | 1137.95 | 1500 | 80.05 | 1 | 0 | 0 | 0 | 0 | 0 | 0 | 0 | 0 | 0 | 0 | 0 | 0 | 0 | 0 | 15.595 | 48 | 0 | 7.5 | 0 | 0 | 0 | 0 | 0 | 0 | 0 | 0 | 0 | 0 | 0 | 0 | 0 | 0 | 0 | 0 | 0 | 0 | 0 | 0 | 0 | 0 | 0 | 0 | 0 | 0 | 0 | 0 | 0 | 0 | 0 | 0 | 0 | 0 | 1
50% | 7.25 | 678.5 | 751 | 1157.9 | 1697.5 | 88 | 2.5 | 5 | 0 | 0 | 0 | 0 | 0 | 0 | 0 | 0 | 0 | 0 | 0 | 0 | 0 | 21.3 | 55 | 0 | 9.03 | 0 | 0 | 0 | 0 | 0 | 0 | 0 | 0 | 0 | 0 | 0 | 0 | 0 | 0 | 0 | 0 | 0 | 0 | 0 | 0 | 0 | 0 | 0 | 0 | 0 | 0 | 0 | 0 | 0 | 0 | 0 | 0 | 0 | 0 | 1
75% | 12 | 700.325 | 779.225 | 1188.25 | 1800 | 94 | 6 | 10 | 0 | 0 | 0 | 0 | 0 | 0 | 0 | 0 | 0 | 0 | 0 | 0 | 0 | 34 | 60.3 | 0 | 10 | 0 | 3 | 0 | 0 | 0 | 0 | 0 | 0 | 0 | 0 | 0 | 0 | 0 | 0 | 0 | 0 | 0 | 0 | 0 | 0 | 0 | 0 | 0 | 0 | 0 | 0 | 0 | 0 | 0 | 0 | 0 | 0 | 0 | 0 | 1
max | 35 | 802 | 840 | 1352 | 2204 | 284.3 | 12 | 34 | 0 | 36.7 | 0 | 1 | 4 | 17.5 | 0 | 0 | 4 | 28 | 6 | 0 | 10 | 50 | 72 | 40 | 23.5 | 0 | 30 | 3 | 0 | 0 | 25 | 2.5 | 7 | 0 | 0 | 0 | 0 | 0 | 0 | 0 | 0 | 4 | 5 | 0 | 0 | 0 | 2 | 4 | 0 | 0 | 0 | 0 | 0 | 0 | 0 | 0 | 0 | 0 | 4 | 1